## Sample Log
Sample Number | Filament Batch Number | Print Date | Printer | Printer Settings File | Print Direction | Distinguishing Parameter | Width (mm) | Thickness (mm) | Young's Modulus (MPa) | Ultimate Strength (MPa) | Notes | Test Date
TC_ABS_0001 | Red ABS | 2017-09-14 15:40 | MBR2X - Herrick | TC_ABS_0°_nomove.factory | 0° | 0 sec layer wait time |  |  | 563.734472 | 40.9 | Final Length: 18.4 mm
TC_ABS_0002 | Red ABS | 2017-09-14 16:41 | MBR2X - Herrick | TC_ABS_0°_nomove.factory | 0° | 0 sec layer wait time |  |  | 598.446201 | 40.69 | Final Length: 18.3 mm
TC_ABS_0003 | Red ABS | 2017-09-28 14:42 | MBR2X - Herrick | TC_ABS_0°_nomove.factory | 0° | 0 sec layer wait time |  |  | 570.395199 | 41.15 | Final Length: 17.9 mm
TC_ABS_0004 | Red ABS | 2017-09-14 18:51 | MBR2X - Herrick | TC_ABS_0°_nomove.factory | 0° | 0 sec layer wait time |  |  | 590.550546 | 38.71 | Final Length: 17.8 mm
TC_ABS_0005 | Red ABS | 2017-09-14 20:04 | MBR2X - Herrick | TC_ABS_0°_nomove.factory | 0° | 0 sec layer wait time |  |  | 574.82522 | 37.24 | Final Length: 16.7 mm
TC_ABS_0006 | Red ABS | 2017-09-15 11:08 | MBR2X - Herrick | TC_ABS_0°_10s.factory | 0° | 10 sec layer wait time |  |  | 490.116798 | 36.19 | Final Length: 16.2 mm
TC_ABS_0007 | Red ABS | 2017-09-17 14:19 | MBR2X - Herrick | TC_ABS_0°_10s.factory | 0° | 10 sec layer wait time |  |  | 580.583737 | 37.53 | Final Length: 17.7 mm
TC_ABS_0008 | Red ABS | 2017-09-17 15:30 | MBR2X - Herrick | TC_ABS_0°_10s.factory | 0° | 10 sec layer wait time |  |  | 564.503662 | 36.99 | Final Length: 17.3 mm
TC_ABS_0009 | Red ABS | 2017-09-17 16:51 | MBR2X - Herrick | TC_ABS_0°_10s.factory | 0° | 10 sec layer wait time |  |  | 569.088119 | 36.48 | Final Length: 17.4 mm
TC_ABS_0010 | Red ABS | 2017-09-17 18:01 | MBR2X - Herrick | TC_ABS_0°_10s.factory | 0° | 10 sec layer wait time |  |  | 553.016935 | 36.82 | Final Length: 17.2 mm
TC_ABS_0011 | Red ABS | 2017-09-17 19:13 | MBR2X - Herrick | TC_ABS_0°_20s.factory | 0° | 20 sec layer wait time |  |  | 541.728301 | 35.05 | Final Length: 17.5 mm
TC_ABS_0012 | Red ABS | 2017-09-18 15:38 | MBR2X - Herrick | TC_ABS_0°_20s.factory | 0° | 20 sec layer wait time |  |  | 543.564272 | 34.97 | Final Length: 17.1 mm
TC_ABS_0013 | Red ABS | 2017-09-18 17:37 | MBR2X - Herrick | TC_ABS_0°_20s.factory | 0° | 20 sec layer wait time |  |  | 546.338707 | 34.46 | Final Length: 17.2 mm
TC_ABS_0014 | Red ABS | 2017-09-18 19:09 | MBR2X - Herrick | TC_ABS_0°_20s.factory | 0° | 20 sec layer wait time |  |  | 545.486267 | 34.93 | Final Length: 17.4 mm
TC_ABS_0015 | Red ABS | 2017-09-19 | MBR2X - Herrick | TC_ABS_0°_20s.factory | 0° | 20 sec layer wait time |  |  | 549.401966 | 35.01 | Final Length: 17.1 mm
T5_ABS_0016 | Red ABS | 2017-09-15 | MBR2X - Herrick | ABS_0degrees.fff | 0° |  | 2.36 | 3.3
T5_ABS_0017 | Red ABS | 2017-09-15 | MBR2X - Herrick | ABS_0degrees.fff | 0° |  | 2.38 | 3.34
T5_ABS_0018 | Red ABS | 2017-09-15 | MBR2X - Herrick | ABS_0degrees.fff | 0° |  | 2.39 | 3.31
T5_ABS_0019 | Red ABS | 2017-09-15 | MBR2X - Herrick | ABS_0degrees.fff | 0° |  | 2.68 | 2.92
T5_ABS_0020 | Red ABS | 2017-09-15 | MBR2X - Herrick | ABS_0degrees.fff | 0° |  | 2.86 | 2.92
T5_ABS_0021 | Red ABS | 2017-09-15 | MBR2X - Herrick | ABS_90degrees.fff | 90° |  | 2.43 | 3.29
T5_ABS_0022 | Red ABS | 2017-09-15 | MBR2X - Herrick | ABS_90degrees.fff | 90° |  | 2.43 | 3.31
T5_ABS_0023 | Red ABS | 2017-09-15 | MBR2X - Herrick | ABS_90degrees.fff | 90° |  | 2.43 | 3.31
T5_ABS_0024 | Red ABS | 2017-09-15 | MBR2X - Herrick | ABS_90degrees.fff | 90° |  | 2.41 | 3.31
T5_ABS_0025 | Red ABS | 2017-09-15 | MBR2X - Herrick | ABS_90degrees.fff | 90° |  | 2.41 | 3.31
T5_ABS_0026 | Red ABS | 2017-09-15 | MBR2X - Herrick | ABS_45_degree_crosshatch.fff | 45,-45
T5_ABS_0027 | Red ABS | 2017-09-15 | MBR2X - Herrick | ABS_45_degree_crosshatch.fff | 45,-45
T5_ABS_0028 | Red ABS |  | MBR2X - Herrick |  | 45,-45
T5_ABS_0029 | Red ABS |  | MBR2X - Herrick |  | 45,-45
T5_ABS_0030 | Red ABS |  | MBR2X - Herrick |  | 45,-45
T5_PVF_0031 | 1 | 2017-09-14 | MBR2X - Zucrow | AL_PVDF_PVDF_inert_0_degrees | 0° |  | 3.38 | 2.62 |  |  |  | 2017-09-25
T5_PVF_0032 | 1 | 2017-09-14 | MBR2X - Zucrow | AL_PVDF_PVDF_inert_0_degrees | 0° |  | 3.26 | 2.7 |  |  |  | 2017-09-25
T5_PVF_0033 | 2 | 2017-09-16 | MBR2X - Zucrow | AL_PVDF_PVDF_inert_0_degrees | 0° |  | 3.2 | 2.86 |  |  |  | 2017-09-25
T5_PVF_0034 | 2 | 2017-09-17 | MBR2X - Zucrow | AL_PVDF_PVDF_inert_90_degrees | 90° |  | 2.95 | 1.71 |  |  |  | 2017-09-25
T5_PVF_0035 | 2 | 2017-09-17 | MBR2X - Zucrow | AL_PVDF_PVDF_inert_90_degrees | 90° |  | 2.94 | 1.76 |  |  |  | 2017-09-25
T5_PVF_0036 | 2 | 2017-09-17 | MBR2X - Zucrow | AL_PVDF_PVDF_inert_90_degrees | 90° |  | 3.01 | 1.43 |  |  |  | 2017-09-25
T5_PVF_0037 | 2 | 2017-09-27 | MBR2X - Zucrow | AL_PVDF_PVDF_inert_0_degrees | 0° |  | 3.04 | 1.95 |  |  |  | 2017-10-03
T5_PVF_0038 | 2 | 2017-09-27 | MBR2X - Zucrow | AL_PVDF_PVDF_inert_0_degrees | 0° |  | 2.92 | 1.22 |  |  |  | 2017-10-03
T5_PVF_0039 | 2 | 2017-09-27 | MBR2X - Zucrow | AL_PVDF_PVDF_inert_90_degrees | 90° |  | 3.08 | 1.59 |  |  |  | 2017-10-03
T5_PVF_0040 | 2 | 2017-09-27 | MBR2X - Zucrow | AL_PVDF_PVDF_inert_90_degrees | 90° |  | 2.86 | 1.72 |  |  |  | 2017-10-03
TC_ABS_0041 | Red ABS | 2017-10-04 15:10 | MBR2X - Herrick | TC_ABS_0°_5s.factory | 0° | 5 sec layer wait time |  |  | 586.664822 | 39.3 |  | 2017-10-05
TC_ABS_0042 | Red ABS | 2017-10-04 16:34 | MBR2X - Herrick | TC_ABS_0°_5s.factory | 0° | 5 sec layer wait time |  |  | 574.241594 | 37.32 |  | 2017-10-05
TC_ABS_0043 | Red ABS | 2017-10-05 14:57 | MBR2X - Herrick | TC_ABS_0°_5s.factory | 0° | 5 sec layer wait time |  |  | 580.898781 | 39.18 |  | 2017-10-05
TC_ABS_0044 | Red ABS | 2017-10-05 16:00 | MBR2X - Herrick | TC_ABS_0°_5s.factory | 0° | 5 sec layer wait time |  |  | 583.922383 | 38.54 |  | 2017-10-21
TC_ABS_0045 | Red ABS | 2017-10-12 | MBR2X - Herrick | TC_ABS_0°_5s.factory | 0° | 5 sec layer wait time |  |  | 573.939684 | 39.09 |  | 2017-10-18
TC_ABS_0046 | Red ABS | 2017-10-13 | MBR2X - Herrick | TC_ABS_0°_15s.factory | 0° | 15 sec layer wait time |  |  | 560.333213 | 36.27 |  | 2017-10-21
TC_ABS_0047 | Red ABS | 2017-10-15 19:46 | MBR2X - Herrick | TC_ABS_0°_15s.factory | 0° | 15 sec layer wait time |  |  | 557.908557 | 36.61 |  | 2017-10-21
TC_ABS_0048 | Red ABS | 2017-10-15 21:19 | MBR2X - Herrick | TC_ABS_0°_15s.factory | 0° | 15 sec layer wait time |  |  | 552.732386 | 36.44 |  | 2017-10-21
TC_ABS_0049 | Red ABS | 2017-10-15 22:55 | MBR2X - Herrick | TC_ABS_0°_15s.factory | 0° | 15 sec layer wait time |  |  | 553.89965 | 35.77 |  | 2017-10-21
TC_ABS_0050 | Red ABS | 2017-10-18 15:00 | MBR2X - Herrick | TC_ABS_0°_15s.factory | 0° | 15 sec layer wait time |  |  | 560.670327 | 36.95
SC_ABS_0051 | Red ABS | 2017-10-25 | MBR2X - Herrick | SC_ABS_90°_nomove.factory | 90° | 0 sec layer wait time | 16.34 | 2.19 | 530.265322 | 28.18
SC_ABS_0052 | Red ABS | 2017-10-25 | MBR2X - Herrick | SC_ABS_90°_nomove.factory | 90° | 0 sec layer wait time | 16.25 | 2.09 | 547.781274 | 28.18
SC_ABS_0053 | Red ABS | 2017-10-25 | MBR2X - Herrick | SC_ABS_90°_nomove.factory | 90° | 0 sec layer wait time | 16.43 | 2.13 | 560.628465 | 28.24
SC_ABS_0054 | Red ABS | 2017-10-25 | MBR2X - Herrick | SC_ABS_90°_nomove.factory | 90° | 0 sec layer wait time | 16.26 | 2.17 | 573.172671 | 27.99
T5_PVF_0055 | 3 | 2017-10-26 | MBR2X - Zucrow | AL_PVDF_PVDF_inert_0_degrees | 0° |  | 2.78 | 2.58 | 120976878.2 | 40321000 |  | 2017-10-30
T5_PVF_0056 | 3 | 2017-10-26 | MBR2X - Zucrow | AL_PVDF_PVDF_inert_0_degrees | 0° |  | 2.78 | 3.34 | 106292197.4 | 37537000 |  | 2017-10-30
T5_PVF_0057 | 3 | 2017-10-26 | MBR2X - Zucrow | AL_PVDF_PVDF_inert_0_degrees | 0° |  | 2.46 | 2.52 | 137025858.9 | 38779000 |  | 2017-10-30
SC_ABS_0058 | Red ABS | 2017-10-26 | MBR2X - Herrick | SC_ABS_90°_nomove.factory | 90° | 0 sec layer wait time | 16.32 | 2.12 | 538.512073 | 27.47
SC_ABS_0059 | Red ABS | 2017-10-31 | MBR2X - Herrick | SC_ABS_90°_10s.factory | 90° | 10 sec layer wait time | 14.36 | 2.47 | 614.651365 | 21.42
T5_PVF_0060 | 3 | 2017-11-02 | MBR2X - Zucrow | AL_PVDF_PVDF_inert_0_degrees | 0° |  | 2.76 | 3.15 | 115373552.8 | 40638000
T5_PVF_0061 | 3 | 2017-11-02 | MBR2X - Zucrow | AL_PVDF_PVDF_inert_0_degrees | 0° |  | 2.77 | 2.85 | 111139797.5 | 40763000
T5_PVF_0062 | 3 | 2017-11-02 | MBR2X - Zucrow | AL_PVDF_PVDF_inert_90_degrees | 90° |  | 2.38 | 3.37 | 87042091.2 | 35284000
T5_PVF_0063 | 3 | 2017-11-02 | MBR2X - Zucrow | AL_PVDF_PVDF_inert_90_degrees | 90° |  | 2.44 | 3.59 | 102159188.4 | 40527000
T5_PVF_0064 | 3 | 2017-11-02 | MBR2X - Zucrow | AL_PVDF_PVDF_inert_90_degrees | 90° |  | 2.64 | 3.74 | 107206720.5 | 37433000
T5_PVF_0065 | 3 | 2017-11-02 | MBR2X - Zucrow | AL_PVDF_PVDF_inert_90_degrees | 90° |  | 2.47 | 3.69 | 103792229.7 | 38291000
T5_PVF_0066 | 3 | 2017-11-02 | MBR2X - Zucrow | AL_PVDF_PVDF_inert_90_degrees | 90° |  | 2.43 | 3.64 | 86489058.5 | 37150000
SC_ABS_0067 | Red ABS | 2017-10-31 | MBR2X - Herrick | SC_ABS_90°_10s.factory | 90° | 10 sec layer wait time | 13.95 | 2.38 | 616.773627 | 20.68
SC_ABS_0068 | Red ABS | 2017-11-02 | MBR2X - Herrick | SC_ABS_90°_10s.factory | 90° | 10 sec layer wait time | 13.72 | 2.73 | 670.456907 | 23.19
SC_ABS_0069 | Red ABS | 2017-11-02 | MBR2X - Herrick | SC_ABS_90°_10s.factory | 90° | 10 sec layer wait time | 13.43 | 2.45 | 608.102942 | 20.83
SC_ABS_0070 | Red ABS | 2017-11-02 | MBR2X - Herrick | SC_ABS_90°_10s.factory | 90° | 10 sec layer wait time | 13.92 | 2.39 | 649.462165 | 20.31
SC_ABS_0071 | Red ABS | 2017-11-02 | MBR2X - Herrick | SC_ABS_90°_20s.factory | 90° | 20 sec layer wait time | 13.21 | 2.46 | 592.078757 | 20.18
SC_ABS_0072 | Red ABS | 2017-11-06 | MBR2X - Herrick | SC_ABS_90°_20s.factory | 90° | 20 sec layer wait time | 13.78 | 2.44 | 601.912226 | 21.05
SC_ABS_0073 | Red ABS | 2017-11-06 | MBR2X - Herrick | SC_ABS_90°_20s.factory | 90° | 20 sec layer wait time | 13.96 | 2.43 | 583.704663 | 21.02
SC_ABS_0074 | Red ABS | 2017-11-06 | MBR2X - Herrick | SC_ABS_90°_20s.factory | 90° | 20 sec layer wait time | 14.34 | 2.38 | 585.891509 | 21.58
SC_ABS_0075 | Red ABS | 2017-11-06 | MBR2X - Herrick | SC_ABS_90°_20s.factory | 90° | 20 sec layer wait time | 15.43 | 2.38 | 624.340055 | 21.45
SC_ABS_0076 | Red ABS | 2017-11-29 | MBR2X - Herrick | SC_ABS_90°_15s.factory | 90° | 15 sec layer wait time | 13.37 | 2.42 | 550.664386 | 20.55
SC_ABS_0077 | Red ABS | 2017-11-29 | MBR2X - Herrick | SC_ABS_90°_15s.factory | 90° | 15 sec layer wait time | 13.59 | 2.34 | 524.625457 | 20
SC_ABS_0078 | Red ABS | 2017-11-29 | MBR2X - Herrick | SC_ABS_90°_15s.factory | 90° | 15 sec layer wait time | 13.24 | 2.5 | 572.445427 | 20.37
SC_ABS_0079 | Red ABS | 2017-11-29 | MBR2X - Herrick | SC_ABS_90°_15s.factory | 90° | 15 sec layer wait time | 15.47 | 2.41 | 1 | 20.4
SC_ABS_0080 | Red ABS | 2017-11-29 | MBR2X - Herrick | SC_ABS_90°_15s.factory | 90° | 15 sec layer wait time | 14.17 | 2.46 | 546.788662 | 19.41
SC_ABS_0081 | Red ABS | 2017-11-30 | MBR2X - Herrick | SC_ABS_90°_05s.factory | 90° | 5 sec layer wait time | 14.94 | 2.4 | 620.149834 | 22.04
SC_ABS_0082 | Red ABS | 2017-11-30 | MBR2X - Herrick | SC_ABS_90°_05s.factory | 90° | 5 sec layer wait time | 14.07 | 2.33 | 584.504265 | 21.42
SC_ABS_0083 | Red ABS | 2017-11-30 | MBR2X - Herrick | SC_ABS_90°_05s.factory | 90° | 5 sec layer wait time | 13.86 | 2.46 | 591.623139 | 21.98
SC_ABS_0084 | Red ABS | 2017-11-30 | MBR2X - Herrick | SC_ABS_90°_05s.factory | 90° | 5 sec layer wait time | 13.42 | 2.1 | 590.768229 | 20.65
SC_ABS_0085 | Red ABS | 2017-11-30 | MBR2X - Herrick | SC_ABS_90°_05s.factory | 90° | 5 sec layer wait time | 15.74 | 2.15 | 586.90899 | 21.73
T5_APF_0086 | 5 | 2018-04-11 | MBR2X - Zucrow |  | 0 |  | 3.02 | 2.01 | 121.6 | 26.22 | 104.594 | 17.006 | 0.1625905884
T5_APF_0087 | 5 | 2018-04-11 | MBR2X - Zucrow |  | 0 |  | 3.36 | 3.14 | 110.74 | 28.02 | 28.11 | 1.89 | 0.06723585912
T5_APF_0088 | 5 | 4/12/0218 | MBR2X - Zucrow |  | 0 |  | 3.52 | 3.45 | 94.25 | 28.95
T5_APF_0089 | 5 | 4/12/0218 | MBR2X - Zucrow |  | 0 |  | 3.32 | 3.23 | 99.46 | 28.16
T5_APF_0090 | 6 | 2018-04-16 | MBR2X - Zucrow |  | 0 |  | 3.36 | 3.19 | 96.92 | 29.2
T5_APF_0091 | 6 | 2018-04-16 | MBR2X - Zucrow |  | 90 |  | 3.31 | 3.21 | 66.7 | 27.87 | 78.86 | -14.54 | -0.1843773776
T5_APF_0092 | 6 | 2018-04-18 | MBR2X - Zucrow |  | 90 |  | 3.31 | 3.61 | 77.9 | 26.11 | 25.882 | -1.988 | -0.07681013832
T5_APF_0093 | 6 | 2018-04-18 | MBR2X - Zucrow |  | 90 |  | 3.69 | 3.65 | 93.4 | 23.89
T5_APF_0094 | 7 | 2018-04-20 | MBR2X - Zucrow |  | 90 |  | 3.63 | 3.6 | 68.6 | 24.59
T5_APF_0095 | 7 | 2018-04-20 | MBR2X - Zucrow |  | 90 |  | 3.33 | 3.54 | 87.7 | 26.95
trussA | 8 | 2018-05-10 | MBR2X - Zucrow | N/A | N/A | N/A | N/A | N/A
trussB | 8 | 2018-05-10 | MBR2X - Zucrow | N/A | N/A | N/A | N/A | N/A
T5_APF_0096 | 9 | 2018-05-16 | MBR2X - Zucrow |  | 0 | 10 wt% Al in PVDF Dogbone | 3.3 | 3.76 | 61.1 | 35.96
T5_APF_0097 | 13 | 2018-06-12 | MBR2X - Zucrow |  | 0 | 10 wt% Al in PVDF Dogbone | 3.06 | 3.24 | 88.8 | 35
T5_APF_0098 | 9 | 2018-05-17 | MBR2X - Zucrow |  | 0 | 10 wt% Al in PVDF Dogbone | 3.46 | 3.54 | 78.4 | 33.5
T5_APF_0099 | 10 | 2018-05-17 | MBR2X - Zucrow |  | 0 | 10 wt% Al in PVDF Dogbone | 2.12 | 3.37 | 74.3 | 34.2
T5_APF_0100 | 13 | 2018-06-12 | MBR2X - Zucrow |  | 0 | 10 wt% Al in PVDF Dogbone | 2.54 | 2.95 | 133.3 | 31.9
T5_APF_0101 | 11 | 2018-05-30 | MBR2X - Zucrow |  | 0 | 30 wt% AL in PVDF Dogbone | 2.82 | 3.15 | 180.9 | 30.2
T5_APF_0102 | 11 | 2018-05-30 | MBR2X - Zucrow |  | 0 | 30 wt% AL in PVDF Dogbone | 3.47 | 3.26 | 122.9 | 28.35
T5_APF_0103 | 11 | 2018-05-30 | MBR2X - Zucrow |  | 0 | 30 wt% AL in PVDF Dogbone | 3.33 | 3.29 | 120.2 | 32.7
T5_APF_0104 | 11 | 2018-05-30 | MBR2X - Zucrow |  | 0 | 30 wt% AL in PVDF Dogbone | 2.92 | 3.38 | 131.8 | 30.7
T5_APF_0105 | 11 | 2018-05-31 | MBR2X - Zucrow |  | 0 | 30 wt% AL in PVDF Dogbone | 3.08 | 3.09 | 150.2 | 31.5
T5_APF_0106 | 14 | 2018-07-05 | MBR2X - Zucrow |  | 0 | 40 wt% Al in PVDF Dogbone | Need to redo
T5_APF_0107 | 14 | 2018-07-05 | MBR2X - Zucrow |  | 0 | 40 wt% Al in PVDF Dogbone | 2.7 | 2.96 | 139.9 | 21.6
T5_APF_0108 | 14 | 2018-07-05 | MBR2X - Zucrow |  | 0 | 40 wt% Al in PVDF Dogbone | 2.46 | 3.24 | 164.5 | 25
T5_APF_0109 | 14 | 2018-07-05 | MBR2X - Zucrow |  | 0 | 40 wt% Al in PVDF Dogbone | 3.08 | 3.18 | 168.7 | 22.5
T5_APF_0110 | 14 | 2018-07-05 | MBR2X - Zucrow |  | 0 | 40 wt% Al in PVDF Dogbone | 2.6 | 3.37 | 174.5 | 24.8
T5_APF_0111 | 15 | 2018-07-06 | MBR2X - Zucrow |  | 0 | 50 wt% Al in PVDF Dogbone | 2.6 | 3.05 | 219.5 | 18.5
T5_APF_0112 | 15 | 2018-07-06 | MBR2X - Zucrow |  | 0 | 50 wt% Al in PVDF Dogbone | 2.43 | 3 | 205.1 | 22.3
T5_APF_0113 | 15 | 2018-07-06 | MBR2X - Zucrow |  | 0 | 50 wt% Al in PVDF Dogbone | 2.5 | 2.93 | 193.2 | 22.2
T5_APF_0114 | 15 | 2018-07-06 | MBR2X - Zucrow |  | 0 | 50 wt% Al in PVDF Dogbone | 2.42 | 3.01 | 226.4 | 22.9
T5_APF_0115 | 15 | 2018-07-06 | MBR2X - Zucrow |  | 0 | 50 wt% Al in PVDF Dogbone | 2.68 | 3.07 | 194 | 22.8
T5_APF_0116 | 16 | 2018-07-10 | MBR2X - Zucrow |  | 0 | 20 wt% H30 Al | 3.34 | 3.1 | 92.5 | 26.8
T5_APF_0117 | 16 | 2018-07-10 | MBR2X - Zucrow |  | 0 | 20 wt% H30 Al | 2.93 | 3.17 | 90.9 | 23.6
T5_APF_0118 | 16 | 2018-07-10 | MBR2X - Zucrow |  | 0 | 20 wt% H30 Al | 2.23 | 2.96 | 128.7 | 25
T5_APF_0119 | 16 | 2018-07-11 | MBR2X - Zucrow |  | 0 | 20 wt% H30 Al | 2.72 | 3.27 | 93.8 | 25.6
T5_APF_0120 | 16 | 2018-07-11 | MBR2X - Zucrow |  | 0 | 20 wt% H30 Al | 2.79 | 3.34 | 103.3 | 26.8
T5_APF_0121 | 17 | 2018-07-11 | MBR2X - Zucrow |  | 0 | 20 wt% H12 Al | 2.61 | 3.28 | 135.1 | 30.3
T5_APF_0122 | 17 | 2018-07-11 | MBR2X - Zucrow |  | 0 | 20 wt% H12 Al | 2.75 | 3.26 | 137.9 | 32.7
T5_APF_0123 | 17 | 2018-07-11 | MBR2X - Zucrow |  | 0 | 20 wt% H12 Al | 3.21 | 3.28 | 97.4 | 31.9
T5_APF_0124 | 17 | 2018-07-11 | MBR2X - Zucrow |  | 0 | 20 wt% H12 Al | 2.71 | 3.37 | 119.9 | 38.7
T5_APF_0125 | 17 | 2018-07-11 | MBR2X - Zucrow |  | 0 | 20 wt% H12 Al | 3.21 | 3.74 | 95.4 | 23.1
T5_PVC_0126 | SCULPEY box 1 | 2019-06-11 | TPU Mold with Mold Release - Herrick |  | N/A | Sculpey Clay, Batch 1 | 4.487 | 3.191 | 7.629921197 | 1.743822702 |  |  | 7629921.2 | 1743822.7
T5_PVC_0127 | SCULPEY box 1 | 2019-06-11 | TPU Mold with Mold Release - Herrick |  | N/A | Sculpey Clay, Batch 1 | 4.397 | 3.082 | 7.629921197 | 1.743822702 |  |  | 7629921.2 | 1743822.7 |  | batch 1 | batch 2 | total
T5_PVC_0128 | SCULPEY box 1 | 2019-06-11 | TPU Mold with Mold Release - Herrick |  | N/A | Sculpey Clay, Batch 1 | 4.409 | 3.213 | 7.629921197 | 1.743822702 |  |  | 7629921.2 | 1743822.7 | modulus
T5_PVC_0129 | SCULPEY box 1 | 2019-06-11 | TPU Mold with Mold Release - Herrick |  | N/A | Sculpey Clay, Batch 1 | 4.429 | 3.268 | 7.629921197 | 1.743822702 |  |  | 7629921.2 | 1743822.7 | strength
T5_PVC_0130 | SCULPEY box 1 | 2019-06-11 | TPU Mold with Mold Release - Herrick |  | N/A | Sculpey Clay, Batch 2 | 4.338 | 3.117 | 7.629921197 | 1.743822702 |  |  | 7629921.2 | 1743822.7
T5_PVC_0131 | SCULPEY box 1 | 2019-06-11 | TPU Mold with Mold Release - Herrick |  | N/A | Sculpey Clay, Batch 2 | 4.393 | 3.167 | 7.629921197 | 1.743822702 |  |  | 7629921.2 | 1743822.7
T5_PVC_0132 | SCULPEY box 1 | 2019-06-11 | TPU Mold with Mold Release - Herrick |  | N/A | Sculpey Clay, Batch 2 | 4.405 | 3.172 | 7.629921197 | 1.743822702 |  |  | 7629921.2 | 1743822.7
T5_PVC_0133 | SCULPEY box 1 | 2019-06-11 | TPU Mold with Mold Release - Herrick |  | N/A | Sculpey Clay, Batch 2 | 4.451 | 3.33 | 7.629921197 | 1.743822702 |  |  | 7629921.2 | 1743822.7
T5_PVC_0134 | SCULPEY box 1 | 2019-06-11 | TPU Mold with Mold Release - Herrick |  | N/A | Sculpey Clay, Batch 2 | 4.356 | 3.15 | 7.629921197 | 1.743822702 |  |  | 7629921.2 | 1743822.7
T5_PVC_0135 | SCULPEY box 1 | 2019-06-11 | TPU Mold with Mold Release - Herrick |  | N/A | Sculpey Clay, Batch 2 | 4.446 | 3.134 | 7.629921197 | 1.743822702 |  |  | 7629921.2 | 1743822.7
T5_PVC_0136 | SCULPEY box 1 | 2019-06-11 | TPU Mold with Mold Release - Herrick |  | N/A | Sculpey Clay, Batch 3 | 4.346 | 56 | 7.629921197 | 1.743822702 |  |  | 7629921.2 | 1743822.7
T5_PVC_0137 | SCULPEY box 1 | 2019-06-11 | TPU Mold with Mold Release - Herrick |  | N/A | Sculpey Clay, Batch 3 | 4.368 | 3.13 | 7.629921197 | 1.743822702 |  |  | 7629921.2 | 1743822.7
T5_PVC_0138 | SCULPEY box 1 | 2019-06-11 | TPU Mold with Mold Release - Herrick |  | N/A | Sculpey Clay, Batch 3 | 4.322 | 3.142 | 7.629921197 | 1.743822702 |  |  | 7629921.2 | 1743822.7
T5_PVC_0139 | SCULPEY box 1 | 2019-06-11 | TPU Mold with Mold Release - Herrick |  | N/A | Sculpey Clay, Batch 3 | 4.343 | 3.185 | 7.629921197 | 1.743822702 |  |  | 7629921.2 | 1743822.7
T5_PVC_0140 | SCULPEY box 1 | 2019-06-11 | TPU Mold with Mold Release - Herrick |  | N/A | Sculpey Clay, Batch 3 | 4.408 | 3.166 | 7.629921197 | 1.743822702 |  |  | 7629921.2 | 1743822.7
T5_PVC_0141 | SCULPEY box 1 | 2019-06-11 | TPU Mold with Mold Release - Herrick |  | N/A | Sculpey Clay, Batch 3 | 4.443 | 3.188 | 7.629921197 | 1.743822702 |  |  | 7629921.2 | 1743822.7
T5_PVC_0142 | SCULPEY box 1 |  | Bingham0.1 |  | 0deg | Sculpey Clay | 4.4 | 3.219 | 5.250452825 | 1.00963032 |  |  | 5250452.8 | 1009630.3
T5_PVC_0143 | SCULPEY box 1 |  | Bingham0.1 |  | 0deg | Sculpey Clay | 4.177 | 2.866 | 6.063180605 | 0.8770990442 |  |  | 6063180.6 | 877099
T5_PVC_0144 | SCULPEY box 1 |  | Bingham0.1 |  | 0deg | Sculpey Clay | 4.258 | 2.788 | 6.632115348 | 1.280398514 |  |  | 6632115.3 | 1280398.5
T5_PVC_0145 | SCULPEY box 1 |  | Bingham0.1 |  | 0deg | Sculpey Clay | 4.259 | 3.053 | 126 | 1.284345968 |  |  | 5929531.8 | 1284346.0
T5_PVC_0146 | SCULPEY box 1 |  | Bingham0.1 |  | 0deg | Sculpey Clay | 4.812 | 3.209 | 5.34884425 | 1.211005933 |  |  | 5348844.2 | 1211005.9
T5_PVC_0147 | SCULPEY box 1 |  | Bingham0.1 |  | 90deg | Sculpey Clay | 6.302 | 4.013 | 3.907129552 | 1.42349171 |  |  | 3907129.6 | 1423491.7
T5_PVC_0148 | SCULPEY box 1 |  | Bingham0.1 |  | 90deg | Sculpey Clay | 6.122 | 3.649 | 4.678974541 | 1.450366706 |  |  | 4678974.5 | 1450366.7
T5_PVC_0149 | SCULPEY box 1 |  | Bingham0.1 |  | 90deg | Sculpey Clay | 6.296 | 3.79 | 3.71002793 | 1.169230872 |  |  | 3710027.9 | 1169230.9
T5_PVC_0150 | SCULPEY box 1 |  | Bingham0.1 |  | 90deg | Sculpey Clay | 6.168 | 3.65 | 4.562036466 | 1.42583018 |  |  | 4562036.5 | 1425830.2
T5_PVC_0151 | SCULPEY box 1 |  | Bingham0.1 |  | 90deg | Sculpey Clay | 6.246 | 3.787 | 4.222830363 | 1.369770236 |  |  | 4222830.4 | 1369770.2
T5_PVC_0152 | SCULPEY box 1 |  | Bingham0.1 |  | 90deg | Sculpey Clay | 4.39 | 3.311 | 4.798212156 | 1.293403847 |  |  | 4798212.2 | 1293403.8
T5_PVC_0153 | SCULPEY box 1 |  | Bingham0.1 |  | 90deg | Sculpey Clay | 4.704 | 3.395 | 4.834443589 | 1.371314358 |  |  | 4834443.6 | 1371314.4
T5_PVC_0154 | SCULPEY box 1 |  | Bingham0.1 |  | 90deg | Sculpey Clay | 4.162 | 3.273 | 4.153125872 | 1.181892005 |  |  | 4153125.9 | 1181892.0
T5_PVC_0155 | SCULPEY box 1 |  | Bingham0.1 |  | 90deg | Sculpey Clay | 5.229 | 3.478 | 4.135223842 | 1.308665754 |  |  | 4135223.8 | 1308665.8
T5_PVC_0156 | SCULPEY box 1 |  | Bingham0.1 |  | 90deg | Sculpey Clay | 4.374 | 3.458 | 4.269548156 | 1.282619866 |  |  | 4269548.2 | 1282619.9
T5_PLA_0157 | White PLA | 2019-07-31 | Plasma Printer |  | 90deg | With NO Plasma | 4.14 | 3.71 | 102.8118889 | 29.3110408 |  |  | 102811888.9 | 29311040.8
T5_PLA_0158 | White PLA | 2019-07-31 | Plasma Printer |  | 90deg | With NO Plasma | 4.23 | 3.66 | 121.7218231 | 47.2167319 |  |  | 121721823.1 | 47216731.9
T5_PLA_0158 | White PLA | 2019-07-31 | Plasma Printer |  | 90deg | With NO Plasma | 4.55 | 3.4 | 139.5143305 | 49.12734324 |  |  | 139514330.5 | 49127343.2
T5_PLA_0160 | White PLA | 2019-08-01 | Plasma Printer |  | 90deg | With NO Plasma | 4.02 | 3.99 | 113.887008 | 40.96061048 |  |  | 113887008.0 | 40960610.5
T5_PLA_0161 | White PLA | 2019-08-01 | Plasma Printer |  | 90deg | With NO Plasma | 4.1 | 3.71 | 135.9271801 | 46.80823089 |  |  | 135927180.1 | 46808230.9
T5_PLA_0162 | White PLA | 2019-08-01 | Plasma Printer |  | 90deg | With Plasma | 4.16 | 3.64 | 142.3592545 | 49.70087437 |  |  | 142359254.5 | 49700874.4
T5_PLA_0163 | White PLA | 2019-07-31 | Plasma Printer |  | 90deg | With Plasma | 3.96 | 4.44 | 98.5860585 | 38.63324176 |  |  | 98586058.5 | 38633241.8
T5_PLA_0164 | White PLA | 2019-08-01 | Plasma Printer |  | 90deg | With Plasma | 4.05 | 3.91 | 104.5214885 | 39.24378924 |  |  | 104521488.5 | 39243789.2
T5_PLA_0165 | White PLA | 2019-08-01 | Plasma Printer |  | 90deg | With Plasma | 4.17 | 3.6 | 143.731717 | 48.4986265 |  |  | 143731717.0 | 48498626.5
T5_PLA_0166 | White PLA | 2019-08-01 | Plasma Printer |  | 90deg | With Plasma | 4.14 | 3.72 | 130.628735 | 48.62776446 |  |  | 130628735.0 | 48627764.5 |  |  | With No Plasma | With Plasma
SC_ABS_0167 | Trasnparent ABS - Verbatim | 2019-08-06 | Plasma Printer |  | 00deg | With NO Plasma |  |  | 433.6714702 | 47.0626918 |  |  | 433671470.2 | 47062691.8 |  | Modulus | 630.1372272 | 637.9331223
SC_ABS_0168 | Trasnparent ABS - Verbatim |  | Plasma Printer |  | 00deg | With NO Plasma |  |  | 671.9932765 | 44.49802718 |  |  | 671993276.5 | 44498027.2 |  | Strength | 43.45681719 | 43.66505918
SC_ABS_0169 | Trasnparent ABS - Verbatim |  | Plasma Printer |  | 00deg | With NO Plasma |  |  | 638.7019326 | 42.19640509 |  |  | 638701932.6 | 42196405.1
SC_ABS_0170 | Trasnparent ABS - Verbatim |  | Plasma Printer |  | 00deg | With NO Plasma |  |  | 606.8481977 | 43.0732135 |  |  | 606848197.7 | 43073213.5
SC_ABS_0171 | Trasnparent ABS - Verbatim |  | Plasma Printer |  | 00deg | With NO Plasma |  |  | 603.0055019 | 44.05962297 |  |  | 603005501.9 | 44059623.0
SC_ABS_0172 | Trasnparent ABS - Verbatim |  | Plasma Printer |  | 00deg | With Plasma |  |  | 622.2222942 | 40.11398509 |  |  | 622222294.2 | 40113985.1
SC_ABS_0173 | Trasnparent ABS - Verbatim |  | Plasma Printer |  | 00deg | With Plasma |  |  | 678.7398802 | 44.82683034 |  |  | 678739880.2 | 44826830.3
SC_ABS_0174 | Trasnparent ABS - Verbatim |  | Plasma Printer |  | 00deg | With Plasma |  |  | 632.4330606 | 44.16922402 |  |  | 632433060.6 | 44169224.0
SC_ABS_0175 | Trasnparent ABS - Verbatim |  | Plasma Printer |  | 00deg | With Plasma |  |  | 630.0565108 | 42.8540114 |  |  | 630056510.8 | 42854011.4
SC_ABS_0176 | Trasnparent ABS - Verbatim |  | Plasma Printer |  | 00deg | With Plasma |  |  | 626.2138657 | 46.36124507 |  |  | 626213865.7 | 46361245.1
SC_ABS_0177 | Trasnparent ABS - Verbatim | 2019-08-27 | Plasma Printer |  | 00deg | Nozzle Temp 240 C
SC_ABS_0178 | Trasnparent ABS - Verbatim | 2019-08-29 | Plasma Printer |  | 00deg | Nozzle Temp 240 C
SC_ABS_0179 | Trasnparent ABS - Verbatim | 2019-08-29 | Plasma Printer |  | 00deg | Nozzle Temp 240 C
SC_ABS_0180 | Trasnparent ABS - Verbatim | 2019-08-29 | Plasma Printer |  | 00deg | Nozzle Temp 240 C
SC_ABS_0181 | Trasnparent ABS - Verbatim | 2019-08-29 | Plasma Printer |  | 00deg | Nozzle Temp 240 C
SC_ABS_0182 | Trasnparent ABS - Verbatim | 2019-08-29 | Plasma Printer |  | 00deg | Nozzle Temp 220 C
SC_ABS_0183 | Trasnparent ABS - Verbatim | 2019-08-29 | Plasma Printer |  | 00deg | Nozzle Temp 220 C
SC_ABS_0184 | Trasnparent ABS - Verbatim |  | Plasma Printer |  | 00deg | Nozzle Temp 220 C
SC_ABS_0185 | Trasnparent ABS - Verbatim |  | Plasma Printer |  | 00deg | Nozzle Temp 220 C
SC_ABS_0186 | Trasnparent ABS - Verbatim |  | Plasma Printer |  | 00deg | Nozzle Temp 220 C
SC_ABS_0187 | Trasnparent ABS - Verbatim |  | Plasma Printer |  | 00deg | Nozzle Temp 260 C
SC_ABS_0188 | Trasnparent ABS - Verbatim |  | Plasma Printer |  | 00deg | Nozzle Temp 260 C
SC_ABS_0189 | Trasnparent ABS - Verbatim |  | Plasma Printer |  | 00deg | Nozzle Temp 260 C
SC_ABS_0190 | Trasnparent ABS - Verbatim |  | Plasma Printer |  | 00deg | Nozzle Temp 260 C
SC_ABS_0191 | Trasnparent ABS - Verbatim |  | Plasma Printer |  | 00deg | Nozzle Temp 260 C

## Batch Log
Batch Number | Pellet Form Date | Pellet Extrude Date | Percent Binder (%) | Binder Name | Additive 1 Percent (%) | Additive 1 Name | Additive 2 Percent (%) | Additive 2 Name | Total Grams Pellet | Number of Vials | Fil Extrude Temp (°C) | Extrude Method | Comments
1 | 2017-08-23 | 2017-08-29 | 100 | Kynar 711 | 0 | N/A | 0 | N/A | 25 | 10 | 195 | By hand | Standard pellet and filament extruding methods used | ***Unless noted in comments, regular SOP used for pellet mixing
2 | 2017-09-13 | 2017-09-15 | 100 | Kynar 711 | 0 | N/A | 0 | N/A | 50 | 20 | 195 | By hand | Standard pellet and filament extruding methods used
3 | Kynar 710 | 2017-10-24 | 100 | Kynar 710 | 0 | N/A | 0 | N/A | NA | NA | 195 | Spooler
4 | 2018-02-01 | 2017-02-05 | 80 | Kynar 711 | 20 | H3 Aluminum - Valimet | 0 | N/A | 50 | 20 | 195 | Remotely
5 | 2018-04-05 | 2018-04-09 | 80 | Kynar 711 | 20 | H3 Aluminum - Valimet | 0 | N/A | 50 | 20 | 195 | Remotely
6 | 2018-04-11 | 2018-04-13 | 80 | Kynar 711 | 20 | H3 Aluminum - Valimet | 0 | N/A | 20 | 10 | 195 | Remotely
7 | 2018-04-18 | 2018-04-20 | 80 | Kynar 711 | 20 | H3 Aluminum - Valimet | 0 | N/A | 20 | 10 | 195 | Remotely
8 | 2018-04-23 | 2018-04-25 | 80 | Kynar 711 | 20 | H3 Aluminum - Valimet | 0 | N/A | 20 | 10 | 195 | Remotely
9 | 2018-05-10 | 2018-05-15 | 90 | Kynar 711 | 10 | H3 Aluminum - Valimet | 0 | N/A | 20 | 10 | 195 | Remotely
10 | 2018-05-15 | 2018-05-17 | 90 | Kynar 711 | 10 | H3 Aluminum - Valimet | 0 | N/A | 20 | 10 | 195 | Remotely
11 | 2018-05-17 | 2018-05-29 | 70 | Kynar 711 | 30 | H3 Aluminum - Valimet | 0 | N/A | 40 | 20 | 195 | Remotely
12 | 2018-05-31 | NOT YET | 70 | Kynar 711 | 30 | H3 Aluminum - Valimet | 0 | N/A | 20 | 10 | NOT YET | NOT YET | In cabinet in ZL4 115
13 | 2018-06-01 | 2018-06-12 | 90 | Kynar 711 | 10 | H3 Aluminum - Valimet | 0 | N/A | 20 | 10 | 195 | Remotely
14 | 2018-06-11 | 2018-06-18 | 60 | Kynar 711 | 40 | H3 Aluminum - Valimet | 0 | N/A | 40 | 20 | 195 | Remotely
15 | 2018-06-12 | 2018-06-19 | 50 | Kynar 711 | 50 | H3 Aluminum - Valimet | 0 | N/A | 40 | 20 | 195 | Remotely
16 | 2018-07-05 | 2018-07-09 | 80 | Kynar 711 | 20 | H30 Aluminum - Valimet | 0 | N/A | 40 | 20 | 195 | Remotely
17 | 2018-07-06 | 2018-07-10 | 80 | Kynar 711 | 20 | H12 Aluminum - Valimet | 0 | N/A | 40 | 20 | 195 | Remotely

## Material Property Calculations
Test Specimen Type | Compressive Modulus of Elasticity |  | Compressive Yield Strength* |  | * Stress value when graph levels off. May need a more precise definition, so take these values only as estimates
| Mean (MPa) | Standard Deviation (MPa) | Mean (MPa) | Standard Deviation (MPa)
True Compression, 0s Lag Time | 579.5903276 | 14.44243008 | 39.738 | 1.699049734
True Compression, 5s Lag Time | 579.9334528 | 5.711332485 | 38.686 | 0.8172392551
True Compression, 10s Lag Time | 551.4618502 | 35.68785583 | 36.802 | 0.5108522291
True Compression, 15s Lag Time | 557.1088266 | 3.645976147 | 36.408 | 0.4363714014
True Compression, 20s Lag Time | 545.3039026 | 2.902991646 | 34.884 | 0.2412053067
Shear Compression, 0s Lag Time | 550.071961 | 17.14835112 | 28.012 | 0.3172853605
Shear Compression, 5s Lag Time | 594.7908914 | 14.46747637 | 21.564 | 0.5664185731
Shear Compression, 10s Lag Time | 631.8894012 | 26.86860014 | 21.286 | 1.136982849
Shear Compression, 15s Lag Time | 439.1047864 | 245.4947437 | 20.146 | 0.4585084514
Shear Compression, 20s Lag Time | 597.585442 | 16.5399369 | 21.056 | 0.5473846911